## Sheet1
Purus Nano for THC Sensing
Values were calculated using Origin and Excel
Test | Threshold Voltage (Linear Ext) | Threshold Voltage (2nd Deriv) | Transconductance
1 | 1.9674 | 2.5611 | -1.872e-07
2 | 2.6602 | 3.462 | -2.207e-07
3 | 3.2365 | 4.671 | -2.309e-07
4 | 2.3367 | 3.77 | -2.551e-07
5 | 7.4076 | 8.288 | -3.869e-07

## Sheet2
Vg | Id | Vg | Id
29.99475 | 1.60956e-08
29.69062 | 7.97571e-09
29.393 | 1.37077e-08
29.08257 | 9.98522e-09
28.78689 | 1.62112e-08
28.48856 | 5.44321e-09
28.19644 | 1.1413e-11
27.88593 | 8.02099e-09
27.59188 | 1.87539e-08
27.28095 | 3.97088e-09
26.97647 | 1.17595e-08
26.68417 | 1.49496e-08
26.37486 | -2.69213e-09
26.0733 | 2.0866e-09
25.77771 | 7.66907e-09
25.47572 | 1.45638e-08
25.16566 | 8.49822e-09
24.86938 | 3.57393e-09
24.56703 | -8.22764e-10
24.26286 | 9.24188e-09
23.96911 | -4.30803e-10
23.66598 | -5.17453e-09
23.36344 | 4.00106e-09
23.05851 | 3.99597e-09
22.75267 | 2.65946e-09
22.46083 | 1.26686e-08
22.15122 | 3.59911e-09
21.84805 | 7.37758e-09
21.54909 | 2.02632e-09
21.2539 | 1.19701e-08
20.95122 | 1.58993e-08
20.64536 | -3.63184e-09 |  |  | 7.407599
20.34488 | 1.07744e-08
20.0449 | 1.0091e-08
19.74397 | 5.95555e-09
19.43863 | -2.60672e-09
19.1413 | 1.9045e-08
18.83975 | -2.87859e-11
18.54291 | 2.03312e-08
18.2309 | 8.10635e-09
17.9357 | 1.59598e-08
17.63817 | 2.55392e-09
17.32299 | 2.03774e-08
17.03369 | 1.84477e-08
16.72577 | 1.99597e-08
16.42234 | 1.92617e-08
16.12451 | 2.50198e-08
15.82362 | 2.64562e-08
15.52235 | 3.89036e-08
15.21487 | 3.57675e-08
14.91588 | 4.59782e-08
14.61587 | 5.12283e-08
14.30876 | 4.99624e-08
14.0102 | 6.76083e-08
13.71052 | 9.24266e-08
13.40735 | 8.74722e-08
13.10994 | 1.06909e-07
12.80586 | 1.36644e-07
12.50756 | 1.47568e-07
12.19942 | 1.63811e-07
11.90345 | 1.90667e-07
11.60231 | 2.11377e-07
11.29701 | 2.50272e-07
11.00002 | 2.7191e-07
10.68941 | 3.0027e-07
10.39266 | 3.34863e-07
10.0891 | 3.81e-07
9.79616 | 4.01266e-07
9.4841 | 4.43673e-07
9.18694 | 5.00335e-07
8.88559 | 5.45781e-07
8.58988 | 5.90866e-07
8.28799 | 6.484e-07
7.98341 | 7.00652e-07
7.68556 | 7.6309e-07
7.3803 | 8.13421e-07
7.07927 | 8.79111e-07
6.78319 | 9.47764e-07
6.47362 | 1.01778e-06
6.1849 | 1.0559e-06
5.87882 | 1.14223e-06
5.56915 | 1.22666e-06
5.26811 | 1.28235e-06
4.96916 | 1.37836e-06
4.66996 | 1.46352e-06
4.36998 | 1.53599e-06
4.07075 | 1.62303e-06
3.76565 | 1.70582e-06
3.45813 | 1.80536e-06
3.16352 | 1.89741e-06
2.86311 | 1.98409e-06
2.558 | 2.089e-06
2.2538 | 2.17777e-06
1.95885 | 2.27371e-06
1.65453 | 2.37706e-06
1.35132 | 2.47658e-06
1.04921 | 2.58208e-06
0.75208 | 2.68607e-06
0.44992 | 2.79325e-06
0.14269 | 2.89337e-06
-0.14629 | 2.99104e-06
-0.44746 | 3.11497e-06
-0.75369 | 3.21477e-06
-1.05382 | 3.31969e-06
-1.34993 | 3.43399e-06
-1.65827 | 3.55257e-06
-1.95531 | 3.64445e-06
-2.25344 | 3.76264e-06
-2.55864 | 3.87595e-06
-2.8618 | 3.98307e-06
-3.16697 | 4.09099e-06
-3.46407 | 4.22107e-06
-3.76141 | 4.32392e-06
-4.05536 | 4.45354e-06
-4.36709 | 4.56401e-06
-4.67579 | 4.68278e-06
-4.97111 | 4.78625e-06
-5.26894 | 4.905e-06
-5.57133 | 5.03031e-06
-5.87254 | 5.13671e-06 | -5.87254 | 5.13671e-06
-6.17954 | 5.2532e-06 | -6.17954 | 5.2532e-06
-6.47872 | 5.37638e-06 | -6.47872 | 5.37638e-06
-6.77583 | 5.49072e-06 | -6.77583 | 5.49072e-06
-7.07817 | 5.60602e-06 | -7.07817 | 5.60602e-06
-7.3825 | 5.72684e-06 | -7.3825 | 5.72684e-06
-7.67847 | 5.83772e-06 | -7.67847 | 5.83772e-06
-7.9818 | 5.94581e-06 | -7.9818 | 5.94581e-06
-8.28365 | 6.06915e-06 | -8.28365 | 6.06915e-06
-8.589 | 6.19537e-06 | -8.589 | 6.19537e-06
-8.89103 | 6.3105e-06 | -8.89103 | 6.3105e-06
-9.18873 | 6.41312e-06 | -9.18873 | 6.41312e-06
-9.48539 | 6.53874e-06 | -9.48539 | 6.53874e-06
-9.78266 | 6.652e-06 | -9.78266 | 6.652e-06
-10.09514 | 6.75953e-06
-10.38862 | 6.87778e-06
-10.69225 | 7.00248e-06
-10.99562 | 7.10209e-06
-11.2992 | 7.22473e-06
-11.59971 | 7.35442e-06
-11.89711 | 7.45854e-06
-12.19596 | 7.57588e-06
-12.49935 | 7.69525e-06
-12.80255 | 7.80712e-06
-13.11002 | 7.90817e-06
-13.40569 | 8.00903e-06
-13.70911 | 8.13433e-06
-14.01298 | 8.2418e-06
-14.31267 | 8.36535e-06
-14.61422 | 8.4671e-06
-14.91188 | 8.56443e-06
-15.21269 | 8.69432e-06
-15.51234 | 8.79249e-06
-15.82186 | 8.9006e-06
-16.12469 | 9.01655e-06
-16.4214 | 9.11006e-06
-16.72717 | 9.21848e-06
-17.02949 | 9.32102e-06
-17.32997 | 9.43035e-06
-17.63085 | 9.5307e-06
-17.92738 | 9.62761e-06
-18.23535 | 9.7407e-06
-18.54403 | 9.83913e-06
-18.84711 | 9.93459e-06
-19.14016 | 1.00527e-05
-19.44304 | 1.01617e-05
-19.74234 | 1.02613e-05
-20.04611 | 1.035e-05
-20.34094 | 1.04667e-05
-20.64228 | 1.05161e-05
-20.95173 | 1.06179e-05
-21.25458 | 1.07252e-05
-21.55272 | 1.08282e-05
-21.85976 | 1.09283e-05
-22.15202 | 1.10331e-05
-22.46123 | 1.11195e-05
-22.76359 | 1.12188e-05
-23.06634 | 1.13179e-05
-23.36305 | 1.14186e-05
-23.66631 | 1.15115e-05
-23.96677 | 1.15964e-05
-24.27062 | 1.17049e-05
-24.57254 | 1.17975e-05
-24.87128 | 1.18925e-05
-25.17306 | 1.19761e-05
-25.47645 | 1.20708e-05
-25.76851 | 1.21564e-05
-26.07577 | 1.22547e-05
-26.37973 | 1.23356e-05
-26.68451 | 1.2436e-05
-26.98451 | 1.2527e-05
-27.28409 | 1.26011e-05
-27.5857 | 1.26899e-05
-27.88835 | 1.27718e-05
-28.19019 | 1.28752e-05
-28.48956 | 1.29457e-05
-28.79689 | 1.30502e-05
-29.09376 | 1.31372e-05
-29.3939 | 1.32193e-05
-29.69757 | 1.33102e-05
-29.99969 | 1.33966e-05